## E-Glass
E-Glass Composition Analyses:
Theoretical Glass Composition
Oksoy ID | SiO2 | B2O3 | Al2O3 | MgO | CaO | Na2O | K2O | Fe2O3 | TiO2 | F | Total
1 | 0.715 | 0 | 0.12 | 0.005 | 0.16 | 0 | 0 | 0 | 0 | 0 | 1
2 | 0.654 | 0 | 0.12 | 0.045 | 0.16 | 0 | 0.005 | 0 | 0.01 | 0.006 | 1
3 | 0.557 | 0 | 0.12 | 0.045 | 0.24 | 0.02 | 0 | 0.008 | 0.01 | 0 | 1
4 | 0.631 | 0 | 0.16 | 0.005 | 0.16 | 0.02 | 0 | 0.008 | 0.01 | 0.006 | 1
5 | 0.57 | 0 | 0.16 | 0.005 | 0.24 | 0.02 | 0.005 | 0 | 0 | 0 | 1
6 | 0.536 | 0 | 0.16 | 0.045 | 0.24 | 0 | 0.005 | 0.008 | 0 | 0.006 | 1
7 | 0.586 | 0.09 | 0.12 | 0.005 | 0.16 | 0.02 | 0.005 | 0.008 | 0 | 0.006 | 1
8 | 0.522 | 0.09 | 0.12 | 0.005 | 0.24 | 0 | 0.005 | 0.008 | 0.01 | 0 | 1
9 | 0.479 | 0.09 | 0.12 | 0.045 | 0.24 | 0.02 | 0 | 0 | 0 | 0.006 | 1
10 | 0.489 | 0.09 | 0.16 | 0.005 | 0.24 | 0 | 0 | 0 | 0.01 | 0.006 | 1
11 | 0.51 | 0.09 | 0.16 | 0.045 | 0.16 | 0.02 | 0.005 | 0 | 0.01 | 0 | 1
12 | 0.537 | 0.09 | 0.16 | 0.045 | 0.16 | 0 | 0 | 0.008 | 0 | 0 | 1
13 | 0.594 | 0 | 0.12 | 0.005 | 0.24 | 0.02 | 0.005 | 0 | 0.01 | 0.006 | 1
14 | 0.621 | 0 | 0.12 | 0.005 | 0.24 | 0 | 0 | 0.008 | 0 | 0.006 | 1
15 | 0.642 | 0 | 0.12 | 0.045 | 0.16 | 0.02 | 0.005 | 0.008 | 0 | 0 | 1
16 | 0.652 | 0 | 0.16 | 0.005 | 0.16 | 0 | 0.005 | 0.008 | 0.01 | 0 | 1
17 | 0.609 | 0 | 0.16 | 0.045 | 0.16 | 0.02 | 0 | 0 | 0 | 0.006 | 1
18 | 0.545 | 0 | 0.16 | 0.045 | 0.24 | 0 | 0 | 0 | 0.01 | 0 | 1
19 | 0.595 | 0.09 | 0.12 | 0.005 | 0.16 | 0.02 | 0 | 0 | 0.01 | 0 | 1
20 | 0.561 | 0.09 | 0.12 | 0.045 | 0.16 | 0 | 0 | 0.008 | 0.01 | 0.006 | 1
21 | 0.5 | 0.09 | 0.12 | 0.045 | 0.24 | 0 | 0.005 | 0 | 0 | 0 | 1
22 | 0.574 | 0.09 | 0.16 | 0.005 | 0.16 | 0 | 0.005 | 0 | 0 | 0.006 | 1
23 | 0.477 | 0.09 | 0.16 | 0.005 | 0.24 | 0.02 | 0 | 0.008 | 0 | 0 | 1
24 | 0.416 | 0.09 | 0.16 | 0.045 | 0.24 | 0.02 | 0.005 | 0.008 | 0.01 | 0.006 | 1
Experimental Glass Compositions |  |  |  | (as analyzed)
Oksoy ID | SiO2 | B2O3 | Al2O3 | MgO | CaO | Na2O | K2O | Fe2O3 | TiO2 | F | Total
1 | 0.692 | 0 | 0.122 | 0.0054 | 0.157 | 0 | 0 | 0 | 0 | 0 | 0.9764
2 | 0.657 | 0 | 0.15 | 0.0153 | 0.158 | 0 | 0.0052 | 0.0059 | 0.01 | 0.0017 | 1.0031
3 | 0.557 | 0 | 0.112 | 0.0503 | 0.247 | 0.0205 | 0 | 0.008 | 0.01 | 0 | 1.0048
4 | 0.625 | 0 | 0.15 | 0.0056 | 0.17 | 0.0205 | 0 | 0.0081 | 0.0101 | 0.0052 | 0.9945
5 | 0.576 | 0 | 0.153 | 0.0058 | 0.254 | 0.0204 | 0.0056 | 0 | 0 | 0 | 1.0148
6 | 0.529 | 0 | 0.147 | 0.0588 | 0.253 | 0 | 0.0053 | 0.0084 | 0 | 0.0051 | 1.0066
7 | 0.596 | 0.0868 | 0.112 | 0.0053 | 0.168 | 0.0204 | 0.0054 | 0.0079 | 0 | 0.0052 | 1.007
8 | 0.53 | 0.0849 | 0.112 | 0.0053 | 0.246 | 0 | 0.005 | 0.0084 | 0.0098 | 0 | 1.0014
9 | 0.498 | 0.0863 | 0.12 | 0.0393 | 0.226 | 0.0205 | 0 | 0 | 0 | 0.0039 | 0.994
10 | 0.48 | 0.0859 | 0.153 | 0.0046 | 0.222 | 0 | 0 | 0 | 0.0094 | 0.0031 | 0.958
11 | 0.5 | 0.0898 | 0.15 | 0.0468 | 0.168 | 0.0203 | 0.0053 | 0 | 0.0101 | 0 | 0.9903
12 | 0.538 | 0.0883 | 0.149 | 0.0464 | 0.168 | 0 | 0 | 0.008 | 0 | 0 | 0.9977
13 | 0.589 | 0 | 0.112 | 0.0055 | 0.25 | 0.0201 | 0.0054 | 0 | 0.0099 | 0.0052 | 0.9971
14 | 0.617 | 0 | 0.111 | 0.0067 | 0.251 | 0 | 0 | 0.0081 | 0 | 0.0054 | 0.9992
15 | 0.632 | 0 | 0.122 | 0.042 | 0.16 | 0.0213 | 0.0051 | 0.0081 | 0 | 0 | 0.9905
16 | 0.657 | 0 | 0.148 | 0.0199 | 0.149 | 0 | 0.0051 | 0.005 | 0.01 | 0.0026 | 0.9966
17 | 0.604 | 0 | 0.148 | 0.0455 | 0.169 | 0.0209 | 0 | 0 | 0 | 0.0049 | 0.9923
18 | 0.539 | 0 | 0.146 | 0.0518 | 0.246 | 0 | 0 | 0 | 0.0098 | 0 | 0.9926
19 | 0.646 | 0.0883 | 0.0933 | 0.0044 | 0.135 | 0.0195 | 0 | 0 | 0.008 | 0 | 0.9945
20 | 0.553 | 0.0881 | 0.114 | 0.0474 | 0.173 | 0 | 0 | 0.0082 | 0.0105 | 0.0047 | 0.9989
21 | 0.528 | 0.0855 | 0.111 | 0.0418 | 0.227 | 0 | 0.0049 | 0 | 0 | 0 | 0.9982
22 | 0.571 | 0.0891 | 0.153 | 0.0058 | 0.171 | 0 | 0.0053 | 0 | 0 | 0.0047 | 0.9999
23 | 0.474 | 0.0889 | 0.154 | 0.0049 | 0.22 | 0.0213 | 0 | 0.0077 | 0 | 0 | 0.9708
24 | 0.413 | 0.0926 | 0.16 | 0.0438 | 0.246 | 0.0213 | 0.0046 | 0.0083 | 0.0101 | 0.0059 | 1.0056
D Glass Composition |  |  | (E-GLASS)
Oksoy ID | SiO2 | B2O3 | Al2O3 | MgO | CaO | Na2O | K2O | Fe2O3 | TiO2 | F
1 | 0.023 | 0 | -0.002 | -0.0004 | 0.003 | 0 | 0 | 0 | 0 | 0
2 | -0.003 | 0 | -0.03 | 0.0297 | 0.002 | 0 | -0.0002 | -0.0059 | 0 | 0.0043
3 | 0 | 0 | 0.008 | -0.0053 | -0.007 | -0.0005 | 0 | 0 | 0 | 0
4 | 0.006 | 0 | 0.01 | -0.0006 | -0.01 | -0.0005 | 0 | -0.0001 | -0.0001 | 0.0008
5 | -0.006 | 0 | 0.007 | -0.0008 | -0.014 | -0.0004 | -0.0006 | 0 | 0 | 0
6 | 0.007 | 0 | 0.013 | -0.0138 | -0.013 | 0 | -0.0003 | -0.0004 | 0 | 0.0009
7 | -0.01 | 0.0032 | 0.008 | -0.0003 | -0.008 | -0.0004 | -0.0004 | 0.0001 | 0 | 0.0008
8 | -0.008 | 0.0051 | 0.008 | -0.0003 | -0.006 | 0 | 0 | -0.0004 | 0.0002 | 0
9 | -0.019 | 0.0037 | 0 | 0.0057 | 0.014 | -0.0005 | 0 | 0 | 0 | 0.0021
10 | 0.009 | 0.0041 | 0.007 | 0.0004 | 0.018 | 0 | 0 | 0 | 0.0006 | 0.0029
11 | 0.01 | 0.0002 | 0.01 | -0.0018 | -0.008 | -0.0003 | -0.0003 | 0 | -0.0001 | 0
12 | -0.001 | 0.0017 | 0.011 | -0.0014 | -0.008 | 0 | 0 | 0 | 0 | 0
13 | 0.005 | 0 | 0.008 | -0.0005 | -0.01 | -0.0001 | -0.0004 | 0 | 0.0001 | 0.0008
14 | 0.004 | 0 | 0.009 | -0.0017 | -0.011 | 0 | 0 | -0.0001 | 0 | 0.0006
15 | 0.01 | 0 | -0.002 | 0.003 | 0 | -0.0013 | -0.0001 | -0.0001 | 0 | 0
16 | -0.005 | 0 | 0.012 | -0.0149 | 0.011 | 0 | -0.0001 | 0.003 | 0 | -0.0026
17 | 0.005 | 0 | 0.012 | -0.0005 | -0.009 | -0.0009 | 0 | 0 | 0 | 0.0011
18 | 0.006 | 0 | 0.014 | -0.0068 | -0.006 | 0 | 0 | 0 | 0.0002 | 0
19 | -0.051 | 0.0017 | 0.0267 | 0.0006 | 0.025 | 0.0005 | 0 | 0 | 0.002 | 0
20 | 0.008 | 0.0019 | 0.006 | -0.0024 | -0.013 | 0 | 0 | -0.0002 | -0.0005 | 0.0013
21 | -0.028 | 0.0045 | 0.009 | 0.0032 | 0.013 | 0 | 0.0001 | 0 | 0 | 0
22 | 0.003 | 0.0009 | 0.007 | -0.0008 | -0.011 | 0 | -0.0003 | 0 | 0 | 0.0013
23 | 0.003 | 0.0011 | 0.006 | 0.0001 | 0.02 | -0.0013 | 0 | 0.0003 | 0 | 0
24 | 0.003 | -0.0026 | 0 | 0.0012 | -0.006 | -0.0013 | 0.0004 | -0.0003 | -0.0001 | 0.0001
* A negative D in composition correlates to a greater amount of the constituent in the
experimental composition as compared to the theoretical composition.

## Low-TCE Borosilicate
Low Expansion Borosilicate Glass Composition Analyses:
Theoretical Glass Compositions
Oksoy ID | SiO2 | B2O3 | Al2O3 | CaO | Na2O | K2O | BaO | Total
1 | 0.84 | 0.1 | 0.02 | 0 | 0.04 | 0 | 0 | 1
2 | 0.8 | 0.1 | 0.02 | 0.02 | 0.04 | 0 | 0.02 | 1
3 | 0.75 | 0.1 | 0.02 | 0.02 | 0.08 | 0.03 | 0 | 1
4 | 0.76 | 0.1 | 0.07 | 0 | 0.04 | 0.03 | 0 | 1
5 | 0.7 | 0.1 | 0.07 | 0 | 0.08 | 0.03 | 0.02 | 1
6 | 0.71 | 0.1 | 0.07 | 0.02 | 0.08 | 0 | 0.02 | 1
7 | 0.74 | 0.15 | 0.02 | 0 | 0.04 | 0.03 | 0.02 | 1
8 | 0.73 | 0.15 | 0.02 | 0 | 0.08 | 0 | 0.02 | 1
9 | 0.7 | 0.15 | 0.02 | 0.02 | 0.08 | 0.03 | 0 | 1
10 | 0.7 | 0.15 | 0.07 | 0 | 0.08 | 0 | 0 | 1
11 | 0.67 | 0.15 | 0.07 | 0.02 | 0.04 | 0.03 | 0.02 | 1
12 | 0.72 | 0.15 | 0.07 | 0.02 | 0.04 | 0 | 0 | 1
13 | 0.75 | 0.1 | 0.02 | 0 | 0.08 | 0.03 | 0.02 | 1
14 | 0.8 | 0.1 | 0.02 | 0 | 0.08 | 0 | 0 | 1
15 | 0.77 | 0.1 | 0.02 | 0.02 | 0.04 | 0.03 | 0.02 | 1
16 | 0.77 | 0.1 | 0.07 | 0 | 0.04 | 0 | 0.02 | 1
17 | 0.74 | 0.1 | 0.07 | 0.02 | 0.04 | 0.03 | 0 | 1
18 | 0.73 | 0.1 | 0.07 | 0.02 | 0.08 | 0 | 0 | 1
19 | 0.76 | 0.15 | 0.02 | 0 | 0.04 | 0.03 | 0 | 1
20 | 0.77 | 0.15 | 0.02 | 0.02 | 0.04 | 0 | 0 | 1
21 | 0.71 | 0.15 | 0.02 | 0.02 | 0.08 | 0 | 0.02 | 1
22 | 0.72 | 0.15 | 0.07 | 0 | 0.04 | 0 | 0.02 | 1
23 | 0.67 | 0.15 | 0.07 | 0 | 0.08 | 0.03 | 0 | 1
24 | 0.63 | 0.15 | 0.07 | 0.02 | 0.08 | 0.03 | 0.02 | 1
Experimental Glass Compositions |  |  |  | (as analyzed)
Oksoy ID | SiO2 | B2O3 | Al2O3 | CaO | Na2O | K2O | BaO | Total
1 | 0.839 | 0.099 | 0.0221 | 0 | 0.0374 | 0 | 0 | 0.9975
2 | 0.788 | 0.103 | 0.0218 | 0.0191 | 0.0385 | 0 | 0.0195 | 0.9899
3 | 0.746 | 0.1 | 0.0226 | 0.0194 | 0.0799 | 0.029 | 0 | 0.9969
4 | 0.761 | 0.104 | 0.0687 | 0 | 0.0389 | 0.03 | 0 | 1.0026
5 | 0.694 | 0.102 | 0.0714 | 0 | 0.0864 | 0.0321 | 0.0205 | 1.0064
6 | 0.707 | 0.103 | 0.0713 | 0.0201 | 0.0868 | 0 | 0.0207 | 1.0089
7 | 0.737 | 0.149 | 0.0218 | 0 | 0.0411 | 0.0296 | 0.0205 | 0.999
8 | 0.733 | 0.149 | 0.0221 | 0 | 0.0821 | 0 | 0.0208 | 1.007
9 | 0.713 | 0.15 | 0.0225 | 0.0194 | 0.0795 | 0.0291 | 0 | 1.0135
10 | 0.706 | 0.154 | 0.0719 | 0 | 0.0778 | 0 | 0 | 1.0097
11 | 0.674 | 0.15 | 0.0731 | 0.0203 | 0.041 | 0.0302 | 0.0203 | 1.0089
12 | 0.718 | 0.151 | 0.0717 | 0.0201 | 0.0436 | 0 | 0 | 1.0044
13 | 0.774 | 0.0899 | 0.0214 | 0 | 0.0769 | 0.0272 | 0.0195 | 1.0089
14 | 0.804 | 0.102 | 0.0208 | 0 | 0.0784 | 0 | 0 | 1.0052
15 | 0.767 | 0.105 | 0.0213 | 0.019 | 0.041 | 0.03 | 0.0196 | 1.0029
16 | 0.785 | 0.0986 | 0.0689 | 0 | 0.03 | 0 | 0.0169 | 0.9994
17 | 0.741 | 0.0998 | 0.0725 | 0.0196 | 0.0389 | 0.029 | 0 | 1.0008
18 | 0.725 | 0.0998 | 0.0722 | 0.0205 | 0.0831 | 0 | 0 | 1.0006
19 | 0.76 | 0.152 | 0.0224 | 0 | 0.0397 | 0.0303 | 0 | 1.0044
20 | 0.765 | 0.15 | 0.023 | 0.0175 | 0.0405 | 0 | 0 | 0.996
21 | 0.718 | 0.155 | 0.0221 | 0.0198 | 0.0808 | 0 | 0.0201 | 1.0158
22 | 0.72 | 0.153 | 0.0725 | 0 | 0.0461 | 0 | 0.0211 | 1.0127
23 | 0.652 | 0.149 | 0.0712 | 0 | 0.0827 | 0.0289 | 0.0198 | 1.0036
24 | 0.619 | 0.154 | 0.0734 | 0.021 | 0.0833 | 0.0305 | 0.0211 | 1.0023
D Glass Composition |  |  | (BOROSILICATE)
Oksoy ID | SiO2 | B2O3 | Al2O3 | CaO | Na2O | K2O | BaO
1 | 0.001 | 0.001 | -0.0021 | 0 | 0.0026 | 0 | 0
2 | 0.012 | -0.003 | -0.0018 | 0.0009 | 0.0015 | 0 | 0.0005
3 | 0.004 | 0 | -0.0026 | 0.0006 | 0.0001 | 0.001 | 0
4 | -0.001 | -0.004 | 0.0013 | 0 | 0.0011 | 0 | 0
5 | 0.006 | -0.002 | -0.0014 | 0 | -0.0064 | -0.0021 | -0.0005
6 | 0.003 | -0.003 | -0.0013 | -0.0001 | -0.0068 | 0 | -0.0007
7 | 0.003 | 0.001 | -0.0018 | 0 | -0.0011 | 0.0004 | -0.0005
8 | -0.003 | 0.001 | -0.0021 | 0 | -0.0021 | 0 | -0.0008
9 | -0.013 | 0 | -0.0025 | 0.0006 | 0.0005 | 0.0009 | 0
10 | -0.006 | -0.004 | -0.0019 | 0 | 0.0022 | 0 | 0
11 | -0.004 | 0 | -0.0031 | -0.0003 | -0.001 | -0.0002 | -0.0003
12 | 0.002 | -0.001 | -0.0017 | -0.0001 | -0.0036 | 0 | 0
13 | -0.024 | 0.0101 | -0.0014 | 0 | 0.0031 | 0.0028 | 0.0005
14 | -0.004 | -0.002 | -0.0008 | 0 | 0.0016 | 0 | 0
15 | 0.003 | -0.005 | -0.0013 | 0.001 | -0.001 | 0 | 0.0004
16 | -0.015 | 0.0014 | 0.0011 | 0 | 0.01 | 0 | 0.0031
17 | -0.001 | 0.0002 | -0.0025 | 0.0004 | 0.0011 | 0.001 | 0
18 | 0.005 | 0.0002 | -0.0022 | -0.0005 | -0.0031 | 0 | 0
19 | 0 | -0.002 | -0.0024 | 0 | 0.0003 | -0.0003 | 0
20 | 0.005 | 0 | -0.003 | 0.0025 | -0.0005 | 0 | 0
21 | -0.008 | -0.005 | -0.0021 | 0.0002 | -0.0008 | 0 | -0.0001
22 | 0 | -0.003 | -0.0025 | 0 | -0.0061 | 0 | -0.0011
23 | 0.018 | 0.001 | -0.0012 | 0 | -0.0027 | 0.0011 | -0.0198
24 | 0.011 | -0.004 | -0.0034 | -0.001 | -0.0033 | -0.0005 | -0.0011
* A negative D in composition correlates to a greater amount of the constituent in the experimental composition as
compared to the theoretical composition.

## Container
Container Glass Composition Analyses:
Theoretical Glass Compositions
Oksoy ID | SiO2 | Al2O3 | MgO | CaO | Li2O | Na2O | K2O | Fe2O3 | Cr2O3 | TiO2 | SO3 | Total
1 | 0.81 | 0.01 | 0 | 0.07 | 0 | 0.11 | 0 | 0 | 0 | 0 | 0 | 1
2 | 0.729 | 0.01 | 0 | 0.12 | 0 | 0.11 | 0.02 | 0 | 0.003 | 0.005 | 0.003 | 1
3 | 0.7 | 0.01 | 0 | 0.12 | 0.01 | 0.15 | 0 | 0.004 | 0.003 | 0 | 0.003 | 1
4 | 0.728 | 0.01 | 0.03 | 0.07 | 0 | 0.15 | 0 | 0.004 | 0.003 | 0.005 | 0 | 1
5 | 0.707 | 0.01 | 0.03 | 0.07 | 0.01 | 0.15 | 0.02 | 0 | 0 | 0 | 0.003 | 1
6 | 0.691 | 0.01 | 0.03 | 0.12 | 0.01 | 0.11 | 0.02 | 0.004 | 0 | 0.005 | 0 | 1
7 | 0.718 | 0.03 | 0 | 0.07 | 0 | 0.15 | 0.02 | 0.004 | 0 | 0.005 | 0.003 | 1
8 | 0.753 | 0.03 | 0 | 0.07 | 0.01 | 0.11 | 0.02 | 0.004 | 0.003 | 0 | 0 | 1
9 | 0.685 | 0.03 | 0 | 0.12 | 0.01 | 0.15 | 0 | 0 | 0 | 0.005 | 0 | 1
10 | 0.739 | 0.03 | 0.03 | 0.07 | 0.01 | 0.11 | 0 | 0 | 0.003 | 0.005 | 0.003 | 1
11 | 0.647 | 0.03 | 0.03 | 0.12 | 0 | 0.15 | 0.02 | 0 | 0.003 | 0 | 0 | 1
12 | 0.703 | 0.03 | 0.03 | 0.12 | 0 | 0.11 | 0 | 0.004 | 0 | 0 | 0.003 | 1
13 | 0.732 | 0.01 | 0 | 0.07 | 0.01 | 0.15 | 0.02 | 0 | 0.003 | 0.005 | 0 | 1
14 | 0.788 | 0.01 | 0 | 0.07 | 0.01 | 0.11 | 0 | 0.004 | 0 | 0.005 | 0.003 | 1
15 | 0.696 | 0.01 | 0 | 0.12 | 0 | 0.15 | 0.02 | 0.004 | 0 | 0 | 0 | 1
16 | 0.75 | 0.01 | 0.03 | 0.07 | 0 | 0.11 | 0.02 | 0.004 | 0.003 | 0 | 0.003 | 1
17 | 0.682 | 0.01 | 0.03 | 0.12 | 0 | 0.15 | 0 | 0 | 0 | 0.005 | 0.003 | 1
18 | 0.717 | 0.01 | 0.03 | 0.12 | 0.01 | 0.11 | 0 | 0 | 0.003 | 0 | 0 | 1
19 | 0.744 | 0.03 | 0 | 0.07 | 0 | 0.15 | 0 | 0 | 0.003 | 0 | 0.003 | 1
20 | 0.728 | 0.03 | 0 | 0.12 | 0 | 0.11 | 0 | 0.004 | 0.003 | 0.005 | 0 | 1
21 | 0.707 | 0.03 | 0 | 0.12 | 0.01 | 0.11 | 0.02 | 0 | 0 | 0 | 0.003 | 1
22 | 0.735 | 0.03 | 0.03 | 0.07 | 0 | 0.11 | 0.02 | 0 | 0 | 0.005 | 0 | 1
23 | 0.706 | 0.03 | 0.03 | 0.07 | 0.01 | 0.15 | 0 | 0.004 | 0 | 0 | 0 | 1
24 | 0.625 | 0.03 | 0.03 | 0.12 | 0.01 | 0.15 | 0.02 | 0.004 | 0.003 | 0.005 | 0.003 | 1
Experimental Glass Compositions |  |  |  | (as analyzed)
Oksoy ID | SiO2 | Al2O3 | MgO | CaO | Li2O | Na2O | K2O | Fe2O3 | Cr2O3 | TiO2 | SO3 | Total
1 | 0.8111 | 0.0114 | 0.0006 | 0.0694 |  | 0.1063 | 0.0025 | 0.0003 | 0 | 0.0001 | 0.0001
2 | 0.7388 | 0.0101 | 0.001 | 0.1177 |  | 0.1005 | 0.0208 | 0.0003 | 0.0026 | 0.0047 | 0.0024 | 0.9989
3 | 0.6902 | 0.0116 | 0.001 | 0.1234 | 0.0093 | 0.1531 | 0.00018 | 0.0046 | 0.0031 | 0.0001 | 0.0029 | 0.99948
4 | 0.734 | 0.0109 | 0.0295 | 0.0681 |  | 0.1462 | 0.00018 | 0.0043 | 0.0029 | 0.005 | 0.0002 | 1.00128
5 | 0.7097 | 0.0112 | 0.0308 | 0.0677 | 0.0091 | 0.1471 | 0.0197 | 0.0004 | 0 | 0.0001 | 0.0029 | 0.9987
6 | 0.6903 | 0.0113 | 0.0324 | 0.1164 | 0.0089 | 0.1072 | 0.0209 | 0.0046 | 0 | 0.0051 | 0.0002 | 0.9973
7 | 0.7206 | 0.0312 | 0.0006 | 0.0677 |  | 0.1466 | 0.0204 | 0.0046 | 0 | 0.0051 | 0.0028 | 0.9996
8 | 0.7505 | 0.0324 | 0.0006 | 0.068 | 0.0092 | 0.1085 | 0.0208 | 0.0046 | 0.003 | 0.0001 | 0.0002 | 0.9979
9 | 0.6821 | 0.0319 | 0.0011 | 0.1214 | 0.0091 | 0.1472 | 0.0001 | 0.0003 | 0 | 0.0052 | 0.0002 | 0.9986
10 | 0.7397 | 0.0318 | 0.0314 | 0.0696 | 0.0091 | 0.1068 | 0.00029 | 0.0005 | 0.003 | 0.0051 | 0.0011 | 0.99839
11 | 0.6488 | 0.0312 | 0.0315 | 0.1157 |  | 0.1472 | 0.0212 | 0.0005 | 0.0029 | 0.0001 | 0.0002 | 0.9993
12 | 0.7059 | 0.0305 | 0.0284 | 0.1213 |  | 0.1034 | 0.0002 | 0.0039 | 0 | 0.0001 | 0.0026 | 0.9963
13 | 0.745 | 0.0114 | 0.0001 | 0.0716 | 0.0056 | 0.1366 | 0.0213 | 0.0002 | 0.0028 | 0.0054 | 0.0001 | 1.0001
14 | 0.7953 | 0.0109 | 0.0006 | 0.0679 | 0.0092 | 0.1051 | 0.00059 | 0.0043 | 0 | 0.005 | 0.0014 | 1.00029
15 | 0.7002 | 0.0105 | 0.001 | 0.1203 |  | 0.1446 | 0.0209 | 0.00379 | 0 | 0.0001 | 0.0003 | 1.00169
16 | 0.7513 | 0.0102 | 0.028 | 0.0695 |  | 0.1096 | 0.0206 | 0.0004 | 0.003 | 0.0001 | 0.0023 | 0.995
17 | 0.6873 | 0.0111 | 0.0345 | 0.1149 |  | 0.1525 | 0.0002 | 0.0003 | 0 | 0.005 | 0.0024 | 1.0082
18 | 0.7105 | 0.0115 | 0.0335 | 0.1205 | 0.0092 | 0.1091 | 0.00027 | 0.00056 | 0.0028 | 0.0001 | 0.0002 | 0.99823
19 | 0.7375 | 0.032 | 0.0006 | 0.0699 |  | 0.1479 | 0.0002 | 0.0004 | 0.0032 | 0.0001 | 0.0025 | 0.9943
20 | 0.7298 | 0.0311 | 0.001 | 0.1219 |  | 0.1015 | 0.0003 | 0.0038 | 0.0028 | 0.005 | 0.0004 | 0.9976
21 | 0.711 | 0.0325 | 0.0008 | 0.1186 | 0.0099 | 0.0998 | 0.0211 | 0.00036 | 0 | 0.0001 | 0.0029 | 0.99706
22 | 0.7312 | 0.0291 | 0.0279 | 0.0689 |  | 0.1087 | 0.0207 | 0.0003 | 0 | 0.0052 | 0.0003 | 0.9923
23 | 0.7123 | 0.0321 | 0.0279 | 0.0745 | 0.0107 | 0.1379 | 0.00012 | 0.0044 | 0 | 0.0001 | 0.0001 | 1.00012
24 | 0.6294 | 0.0313 | 0.0315 | 0.114 | 0.0096 | 0.1474 | 0.0202 | 0.0044 | 0.003 | 0.005 | 0.0027 | 0.9985
D Glass Compositions |  |  | (CONTAINER)
Oksoy ID | SiO2 | Al2O3 | MgO | CaO | Li2O | Na2O | K2O | Fe2O3 | Cr2O3 | TiO2 | SO3
1 | -0.0011 | -0.0014 | 0.0006 | 0.0006 | 0 | 0.0037 | -0.0025 | -0.0003 | 0 | -0.0001 | -0.0001
2 | -0.0098 | -0.0001 | 0.001 | 0.0023 | 0 | 0.0095 | -0.0008 | -0.0003 | 0.0004 | 0.0003 | 0.0006
3 | 0.0098 | -0.0016 | 0.001 | -0.0034 | 0.0007 | -0.0031 | -0.00018 | -0.0006 | -0.0001 | -0.0001 | 0.0001
4 | -0.006 | -0.0009 | -0.0005 | 0.0019 | 0 | 0.0038 | -0.00018 | -0.0003 | 0.0001 | 0 | -0.0002
5 | -0.0027 | -0.0012 | 0.0008 | 0.0023 | 0.0009 | 0.0029 | 0.0003 | -0.0004 | 0 | -0.0001 | 0.0001
6 | 0.0007 | -0.0013 | 0.0024 | 0.0036 | 0.0011 | 0.0028 | -0.0009 | -0.0006 | 0 | -0.0001 | -0.0002
7 | -0.0026 | -0.0012 | 0.0006 | 0.0023 | 0 | 0.0034 | -0.0004 | -0.0006 | 0 | -0.0001 | 0.0002
8 | 0.0025 | -0.0024 | 0.0006 | 0.002 | 0.0008 | 0.0015 | -0.0008 | -0.0006 | 0 | -0.0001 | -0.0002
9 | 0.0029 | -0.0019 | 0.0011 | -0.0014 | 0.0009 | 0.0028 | -0.0001 | -0.0003 | 0 | -0.0002 | -0.0002
10 | -0.0007 | -0.0018 | 0.0014 | 0.0004 | 0.0009 | 0.0032 | -0.00029 | -0.0005 | 0 | -0.0001 | 0.0019
11 | -0.0018 | -0.0012 | 0.0015 | 0.0043 | 0 | 0.0028 | -0.0012 | -0.0005 | 0.0001 | -0.0001 | -0.0002
12 | -0.0029 | -0.0005 | -0.0016 | -0.0013 | 0 | 0.0066 | -0.0002 | 0.0001 | 0 | -0.0001 | 0.0004
13 | -0.013 | -0.0014 | 0.0001 | -0.0016 | 0.0044 | 0.0134 | -0.0013 | -0.0002 | 0.0002 | -0.0004 | -0.0001
14 | -0.0073 | -0.0009 | 0.0006 | 0.0021 | 0.0008 | 0.0049 | -0.00059 | -0.0003 | 0 | 0 | 0.0016
15 | -0.0042 | -0.0005 | 0.001 | -0.0003 | 0 | 0.0054 | -0.0009 | 0.00021 | 0 | -0.0001 | -0.0003
16 | -0.0013 | -0.0002 | -0.002 | 0.0005 | 0 | 0.0004 | -0.0006 | 0.0036 | 0 | -0.0001 | 0.0007
17 | -0.0053 | -0.0011 | 0.0045 | 0.0051 | 0 | -0.0025 | -0.0002 | -0.0003 | 0 | 0 | 0.0006
18 | 0.0065 | -0.0015 | 0.0035 | -0.0005 | 0.0008 | 0.0009 | -0.00027 | -0.00056 | 0.0002 | -0.0001 | -0.0002
19 | 0.0065 | -0.002 | 0.0006 | 0.0001 | 0 | 0.0021 | -0.0002 | -0.0004 | -0.0002 | -0.0001 | 0.0005
20 | -0.0018 | -0.0011 | 0.001 | -0.0019 | 0 | 0.0085 | -0.0003 | 0.0002 | 0.0002 | 0 | -0.0004
21 | -0.004 | -0.0025 | 0.0008 | 0.0014 | 0.0001 | 0.0102 | -0.0011 | -0.00036 | 0 | -0.0001 | 0.0001
22 | 0.0038 | 0.0009 | -0.0021 | 0.0011 | 0 | 0.0013 | -0.0007 | -0.0003 | 0 | -0.0002 | -0.0003
23 | -0.0063 | -0.0021 | -0.0021 | -0.0045 | -0.0007 | 0.0121 | -0.00012 | -0.0004 | 0 | -0.0001 | -0.0001
24 | -0.0044 | -0.0013 | 0.0015 | 0.006 | 0.0004 | 0.0026 | -0.0002 | -0.0004 | 0 | 0 | 0.0003
* A negative D in composition correlates to a greater amount of the constituent in the experimental composition as compared to
the theoretical composition.

## Fiberglass Wool
Fiberglass Wool Glass Composition Analyses:
Theoretical Glass Compositions
Oksoy ID | SiO2 | B2O3 | Al2O3 | MgO | CaO | Na2O | K2O | Fe2O3 | F | SO3 | Total
1 | 0.78 | 0.03 | 0 | 0.01 | 0.05 | 0.13 | 0 | 0 | 0 | 0 | 1
2 | 0.712 | 0.03 | 0 | 0.05 | 0.05 | 0.13 | 0.02 | 0 | 0.006 | 0.002 | 1
3 | 0.628 | 0.03 | 0 | 0.05 | 0.11 | 0.17 | 0 | 0.006 | 0.006 | 0 | 1
4 | 0.666 | 0.03 | 0.06 | 0.01 | 0.05 | 0.17 | 0 | 0.006 | 0.006 | 0.002 | 1
5 | 0.6 | 0.03 | 0.06 | 0.01 | 0.11 | 0.17 | 0.02 | 0 | 0 | 0 | 1
6 | 0.592 | 0.03 | 0.06 | 0.05 | 0.11 | 0.13 | 0.02 | 0.006 | 0 | 0.002 | 1
7 | 0.652 | 0.09 | 0 | 0.01 | 0.05 | 0.17 | 0.02 | 0.006 | 0 | 0.002 | 1
8 | 0.628 | 0.09 | 0 | 0.01 | 0.11 | 0.13 | 0.02 | 0.006 | 0.006 | 0 | 1
9 | 0.578 | 0.09 | 0 | 0.05 | 0.11 | 0.17 | 0 | 0 | 0 | 0.002 | 1
10 | 0.592 | 0.09 | 0.06 | 0.01 | 0.11 | 0.13 | 0 | 0 | 0.006 | 0.002 | 1
11 | 0.554 | 0.09 | 0.06 | 0.05 | 0.05 | 0.17 | 0.02 | 0 | 0.006 | 0 | 1
12 | 0.614 | 0.09 | 0.06 | 0.05 | 0.05 | 0.13 | 0 | 0.006 | 0 | 0 | 1
13 | 0.652 | 0.03 | 0 | 0.01 | 0.11 | 0.17 | 0.02 | 0 | 0.006 | 0.002 | 1
14 | 0.712 | 0.03 | 0 | 0.01 | 0.11 | 0.13 | 0 | 0.006 | 0 | 0.002 | 1
15 | 0.674 | 0.03 | 0 | 0.05 | 0.05 | 0.17 | 0.02 | 0.006 | 0 | 0 | 1
16 | 0.688 | 0.03 | 0.06 | 0.01 | 0.05 | 0.13 | 0.02 | 0.006 | 0.006 | 0 | 1
17 | 0.638 | 0.03 | 0.06 | 0.05 | 0.05 | 0.17 | 0 | 0 | 0 | 0.002 | 1
18 | 0.614 | 0.03 | 0.06 | 0.05 | 0.11 | 0.13 | 0 | 0 | 0.006 | 0 | 1
19 | 0.674 | 0.09 | 0 | 0.01 | 0.05 | 0.17 | 0 | 0 | 0.006 | 0 | 1
20 | 0.666 | 0.09 | 0 | 0.05 | 0.05 | 0.13 | 0 | 0.006 | 0.006 | 0.002 | 1
21 | 0.6 | 0.09 | 0 | 0.05 | 0.11 | 0.13 | 0.02 | 0 | 0 | 0 | 1
22 | 0.638 | 0.09 | 0.06 | 0.01 | 0.05 | 0.13 | 0.02 | 0 | 0 | 0.002 | 1
23 | 0.554 | 0.09 | 0.06 | 0.01 | 0.11 | 0.17 | 0 | 0.006 | 0 | 0 | 1
24 | 0.486 | 0.09 | 0.06 | 0.05 | 0.11 | 0.17 | 0.02 | 0.006 | 0.006 | 0.002 | 1
Experimental Glass Compositions |  |  |  | (as analyzed)
Oksoy ID | SiO2 | B2O3 | Al2O3 | MgO | CaO | Na2O | K2O | Fe2O3 | F | SO3 | Total
1
2
3
4
5 | 0.578 | 0.0298 | 0.0586 | 0.0098 | 0.11 | 0.171 | 0.0201 |  |  |  | 0.9773
6 | 0.554 | 0.034 | 0.0644 | 0.0496 | 0.127 | 0.144 | 0.0221 | 0.0069 | 0.0001 |  | 1.0021
7 | 0.628 | 0.0885 |  | 0.0092 | 0.048 | 0.173 | 0.0201 | 0.0062 |  | 0.0017 | 0.9747
8 | 0.605 | 0.0888 |  | 0.0098 | 0.113 | 0.132 | 0.0201 | 0.0065 | 0.0053 |  | 0.9805
9
10 | 0.529 | 0.0931 | 0.0621 | 0.0111 | 0.135 | 0.137 |  |  | 0.0078 | 0.0028 | 0.9779
11
12
13 | 0.662 | 0.0313 |  | 0.0099 | 0.0536 | 0.183 | 0.0211 |  | 0.0047 | 0.0022 | 0.9678
14
15
16
17 | 0.62 | 0.03 | 0.0635 | 0.0454 | 0.0528 | 0.178 |  |  |  | 0.0021 | 0.9918
18 | 0.611 | 0.0306 | 0.0589 | 0.0443 | 0.116 | 0.134 |  | 0.0004 |  |  | 0.9952
19
20
21 | 0.613 | 0.0889 |  | 0.0096 | 0.05 | 0.133 | 0.0197 |  |  |  | 0.9142
22
23
24
D Glass Compositions |  |  | (WOOL GLASS)
Oksoy ID | SiO2 | B2O3 | Al2O3 | MgO | CaO | Na2O | K2O | Fe2O3 | F | SO3
1
2
3
4
5 | 0.022 | 0.0002 | 0.0014 | 0.0002 | 0 | -0.001 | -0.0001
6 | 0.038 | -0.004 | -0.0044 | 0.0004 | -0.017 | -0.014 | -0.0021 | -0.0009 | -0.0001
7 | 0.024 | 0.0015 |  | 0.0008 | 0.002 | -0.003 | -0.0001 | -0.0002 |  | 0.0003
8 | 0.023 | 0.0012 |  | 0.0002 | -0.003 | -0.002 | -0.0001 | -0.0005 | 0.0007
9
10 | 0.063 | -0.0031 | -0.0021 | -0.0011 | -0.025 | -0.007 |  |  | -0.0018 | -0.0008
11
12
13 | -1.314 | -0.0613 | 0 | -0.0199 | -0.1636 | -0.353 | -0.0411 |  | -0.0107 | -0.0042
14
15
16
17 | 0.018 | 0 | -0.0035 | 0.0046 | -0.0028 | -0.008 |  |  |  | -0.0001
18 | 0.003 | -0.0006 | 0.0011 | 0.0057 | -0.006 | -0.004 |  | -0.0004
19
20
21 | -0.013 | 0.0011 |  | 0.0404 | 0.06 | -0.003 | 0.0003
22
23
24
* A negative D in composition correlates to a greater amount of the constituent in the experimental
composition as compared to the theoretical composition.

## Float
Float Glass Composition Analyses:
Theoretical Glass Compositions
Oksoy ID | SiO2 | Al2O3 | MgO | CaO | MnO2 | Na2O | K2O | Fe2O3 | Cr2O3 | Co3O4 | TiO2 | SO3 | Se | Total
1 | 0.7467 | 0.02 | 0.03 | 0.07 | 0.0025 | 0.12 | 0.005 | 0.001 | 0.0004 | 0 | 0.0005 | 0 | 3e-05 | 0.9961
2 | 0.7187 | 0.001 | 0.03 | 0.07 | 0 | 0.15 | 0.005 | 0.015 | 0 | 0 | 0.01 | 0 | 0.0003 | 0.9997
3 | 0.7235 | 0.001 | 0.03 | 0.07 | 0.0025 | 0.15 | 0.02 | 0.001 | 0 | 0.00015 | 0.0005 | 0 | 0 | 0.9985
4 | 0.694 | 0.001 | 0.03 | 0.09 | 0 | 0.15 | 0.02 | 0.001 | 0.0004 | 0 | 0.01 | 0 | 0 | 0.9964
5 | 0.6957 | 0.001 | 0.04 | 0.09 | 0 | 0.15 | 0.02 | 0.001 | 0 | 0.00015 | 0.0005 | 0 | 3e-05 | 0.9982
6 | 0.6745 | 0.02 | 0.04 | 0.09 | 0 | 0.15 | 0.02 | 0.001 | 0.004 | 0 | 0.0005 | 0 | 0 | 1
7 | 0.6942 | 0.02 | 0.04 | 0.09 | 0 | 0.12 | 0.02 | 0.015 | 0 | 0 | 0.0005 | 0 | 0.0003 | 0.9997
8 | 0.677 | 0.02 | 0.04 | 0.09 | 0.0025 | 0.15 | 0.005 | 0.015 | 0 | 0 | 0.0005 | 0 | 0 | 1
9 | 0.7025 | 0.02 | 0.04 | 0.07 | 0.0025 | 0.12 | 0.02 | 0.015 | 0 | 0 | 0.01 | 0 | 0 | 1
10 | 0.676 | 0.02 | 0.03 | 0.09 | 0.0025 | 0.15 | 0.005 | 0.015 | 0 | 0.00015 | 0.01 | 0 | 0 | 0.9985
11 | 0.686 | 0.001 | 0.04 | 0.07 | 0.0025 | 0.15 | 0.02 | 0.015 | 0.0004 | 0.00015 | 0.01 | 0 | 0 | 0.9949
12 | 0.7007 | 0.02 | 0.03 | 0.09 | 0.0025 | 0.12 | 0.02 | 0.001 | 0.0004 | 0.00015 | 0.01 | 0 | 3e-05 | 0.9946
13 | 0.7132 | 0.001 | 0.04 | 0.09 | 0 | 0.12 | 0.005 | 0.015 | 0.004 | 0.0015 | 0.01 | 0 | 0.0003 | 0.9982
14 | 0.7052 | 0.02 | 0.04 | 0.07 | 0.0025 | 0.15 | 0.005 | 0.001 | 0.0004 | 0.00015 | 0.0005 | 0 | 3e-05 | 0.9946
15 | 0.6807 | 0.02 | 0.03 | 0.07 | 0 | 0.15 | 0.02 | 0.015 | 0.004 | 0 | 0.01 | 0 | 0.0003 | 0.9997
16 | 0.7192 | 0.001 | 0.03 | 0.09 | 0.0025 | 0.12 | 0.02 | 0.015 | 0 | 0.00015 | 0.0005 | 0 | 3e-05 | 0.9982
17 | 0.7265 | 0.001 | 0.04 | 0.09 | 0.0025 | 0.12 | 0.005 | 0.001 | 0.0004 | 0 | 0.01 | 0 | 0 | 0.9964
18 | 0.7022 | 0.02 | 0.04 | 0.07 | 0 | 0.15 | 0.005 | 0.001 | 0 | 0.00015 | 0.01 | 0 | 3e-05 | 0.9982
19 | 0.719 | 0.02 | 0.03 | 0.07 | 0 | 0.12 | 0.02 | 0.015 | 0.0004 | 0.00015 | 0.0005 | 0 | 0 | 0.9949
20 | 0.7017 | 0.001 | 0.03 | 0.09 | 0.0025 | 0.15 | 0.005 | 0.015 | 0.004 | 0 | 0.0005 | 0 | 0.0003 | 0.9997
21 | 0.7352 | 0.001 | 0.04 | 0.07 | 0.0025 | 0.12 | 0.02 | 0.001 | 0 | 0 | 0.01 | 0 | 0.0003 | 0.9997
22 | 0.7225 | 0.02 | 0.03 | 0.09 | 0 | 0.12 | 0.005 | 0.001 | 0 | 0.0015 | 0.01 | 0 | 0 | 0.9985
23 | 0.743 | 0.001 | 0.04 | 0.07 | 0 | 0.12 | 0.005 | 0.015 | 0.0004 | 0.00015 | 0.0005 | 0 | 0 | 0.9949
24 | 0.7725 | 0.001 | 0.03 | 0.07 | 0 | 0.12 | 0.005 | 0.001 | 0 | 0 | 0.0005 | 0 | 0 | 1
Experimental Glass Compositions |  |  |  | (as analyzed)
Oksoy ID | SiO2 | Al2O3 | MgO | CaO | MnO2 | Na2O | K2O | Fe2O3 | Cr2O3 | Co3O4 | TiO2 | SO3 | Se | Total
1
2 | 0.7219 | 0.0022 | 0.0261 | 0.0709 |  | 0.1423 | 0.0055 | 0.0146 |  |  | 0.0106 | 0.0003 | 0.0001 | 0.9944
3
4
5
6 | 0.6704 | 0.021 | 0.0367 | 0.094 |  | 0.1512 | 0.0218 | 0.0012 | 0.0039 |  | 0.0006 | 0.0003 |  | 1.0011
7 | 0.6901 | 0.0196 | 0.0362 | 0.0904 |  | 0.1189 | 0.0207 | 0.0141 |  |  | 0.0006 | 0.0004 | 0.0001 | 0.991
8
9 | 0.698 | 0.0198 | 0.0367 | 0.073 | 0.0027 | 0.1175 | 0.0209 | 0.0142 |  |  | 0.0104 | 0.0003 |  | 0.9935
10
11
12
13 | 0.7049 | 0.0022 | 0.0377 | 0.0974 |  | 0.1228 | 0.0059 | 0.0148 | 0.0001 | 0.002 | 0.0109 | 0.0004 | 0.0001 | 0.9971
14
15 | 0.7006 | 0.0184 | 0.0244 | 0.0647 |  | 0.1334 | 0.0202 | 0.0127 | 0.0038 |  | 0.0094 | 0.0003 | 0.0001 | 0.9879
16
17
18
19
20 | 0.6901 | 0.0023 | 0.0278 | 0.0983 | 0.0023 | 0.144 | 0.0056 | 0.0148 | 0.004 |  | 0.0006 | 0.0004 | 0.0001 | 0.9902
21 | 0.7321 | 0.0022 | 0.0378 | 0.0725 | 0.0027 | 0.121 | 0.0214 | 0.0013 |  |  | 0.0107 | 0.0003 | 0.0002 | 1.002
22 | 0.7149 | 0.0212 | 0.028 | 0.0913 |  | 0.1213 | 0.0059 | 0.0012 |  | 0.002 | 0.0104 | 0.0003 |  | 0.9945
23
24
D Glass Compositions |  |  | (FLOAT)
Oksoy ID | SiO2 | Al2O3 | MgO | CaO | MnO2 | Na2O | K2O | Fe2O3 | Cr2O3 | Co3O4 | TiO2 | SO3 | Se
1
2 | -0.0032 | -0.0012 | 0.0039 | -0.0009 |  | 0.0077 | -0.0005 | 0.0004 |  |  | -0.0006 | -0.0003 | 0.0002
3
4
5
6 | 0.0041 | -0.001 | 0.0033 | -0.004 |  | -0.0012 | -0.0018 | -0.0002 | 0.0001 |  | -0.0001 | -0.0003
7 | 0.0041 | 0.0004 | 0.0038 | -0.0004 |  | 0.0011 | -0.0007 | 0.0009 |  |  | -0.0001 | -0.0004 | 0.0002
8
9 | 0.0045 | 0.0002 | 0.0033 | -0.003 | -0.0002 | 0.0025 | -0.0009 | 0.0008 |  |  | -0.0004 | -0.0003
10
11
12
13 | 0.0083 | -0.0012 | 0.0023 | -0.0074 |  | -0.0028 | -0.0009 | 0.0002 | 0.0039 | -0.0005 | -0.0009 | -0.0004 | 0.0002
14
15 | -0.0199 | 0.0016 | 0.0056 | 0.0053 |  | 0.0166 | -0.0002 | 0.0023 | 0.0002 |  | 0.0006 | -0.0003 | 0.0002
16
17
18
19
20 | 0.0116 | -0.0013 | 0.0022 | -0.0083 | 0.0002 | 0.006 | -0.0006 | 0.0002 | 0 |  | -0.0001 | -0.0004 | 0.0002
21 | 0.0031 | -0.0012 | 0.0022 | -0.0025 | -0.0002 | -0.001 | -0.0014 | -0.0003 |  |  | -0.0007 | -0.0003 | 0.0001
22 | 0.0076 | -0.0012 | 0.002 | -0.0013 |  | -0.0013 | -0.0009 | -0.0002 |  | -0.0005 | -0.0004 | -0.0003
23
24
* A negative D in composition correlates to a greater amount of the constituent in the experimental composition as compared to
the theoretical composition.

## TV Panel
TV Panel Glass Composition Analyses:
Theoretical Glass Compositions
Oksoy ID | SiO2 | Al2O3 | MgO | CaO | SrO | BaO | Li2O | Na2O | K2O | TiO2 | CeO2 | ZrO2 | PbO | ZnO | As2O3 | Sb2O3 | F |  | Total
1 | 0.65 | 0.013 | 0 | 0 | 0.01 | 0.13 | 0 | 0.09 | 0.06 | 0.001 | 0.007 | 0.03 | 0 | 0 | 0.003 | 0.006 | 0 |  | 1
2 | 0.706 | 0.035 | 0 | 0 | 0.01 | 0.02 | 0.005 | 0.06 | 0.09 | 0.001 | 0 | 0.03 | 0.03 | 0 | 0 | 0.006 | 0.007 |  | 1
3 | 0.711 | 0.035 | 0.015 | 0 | 0.01 | 0.02 | 0 | 0.09 | 0.06 | 0.005 | 0 | 0 | 0.03 | 0.015 | 0 | 0.002 | 0.007 |  | 1
4 | 0.707 | 0.035 | 0.015 | 0.035 | 0.01 | 0.02 | 0 | 0.06 | 0.09 | 0.001 | 0.007 | 0 | 0 | 0.015 | 0.003 | 0.002 | 0 |  | 1
5 | 0.631 | 0.035 | 0.015 | 0.035 | 0.1 | 0.02 | 0 | 0.06 | 0.06 | 0.005 | 0 | 0.03 | 0 | 0 | 0.003 | 0.006 | 0 |  | 1
6 | 0.514 | 0.035 | 0.015 | 0.035 | 0.1 | 0.13 | 0 | 0.06 | 0.06 | 0.001 | 0.007 | 0 | 0.03 | 0 | 0 | 0.006 | 0.007 |  | 1
7 | 0.527 | 0.013 | 0.015 | 0.035 | 0.1 | 0.13 | 0.005 | 0.06 | 0.06 | 0.001 | 0 | 0.03 | 0 | 0.015 | 0 | 0.002 | 0.007 |  | 1
8 | 0.509 | 0.035 | 0 | 0.035 | 0.1 | 0.13 | 0.005 | 0.09 | 0.06 | 0.001 | 0 | 0 | 0.03 | 0 | 0.003 | 0.002 | 0 |  | 1
9 | 0.535 | 0.013 | 0.015 | 0 | 0.1 | 0.13 | 0.005 | 0.09 | 0.09 | 0.001 | 0 | 0 | 0 | 0.015 | 0 | 0.006 | 0 |  | 1
10 | 0.588 | 0.035 | 0 | 0.035 | 0.01 | 0.13 | 0.005 | 0.09 | 0.09 | 0.005 | 0 | 0 | 0 | 0 | 0.003 | 0.002 | 0.007 |  | 1
11 | 0.627 | 0.035 | 0.015 | 0 | 0.1 | 0.02 | 0.005 | 0.09 | 0.09 | 0.005 | 0.007 | 0 | 0 | 0 | 0 | 0.006 | 0 |  | 1
12 | 0.566 | 0.013 | 0.015 | 0.035 | 0.01 | 0.13 | 0 | 0.09 | 0.09 | 0.005 | 0.007 | 0.03 | 0 | 0 | 0 | 0.002 | 0.007 |  | 1
13 | 0.603 | 0.013 | 0 | 0.035 | 0.1 | 0.02 | 0.005 | 0.06 | 0.09 | 0.005 | 0.007 | 0.03 | 0.03 | 0 | 0 | 0.002 | 0 |  | 1
14 | 0.496 | 0.035 | 0 | 0 | 0.1 | 0.13 | 0 | 0.09 | 0.06 | 0.005 | 0.007 | 0.03 | 0.03 | 0.015 | 0 | 0.002 | 0 |  | 1
15 | 0.567 | 0.035 | 0.015 | 0 | 0.01 | 0.13 | 0.005 | 0.06 | 0.09 | 0.001 | 0.007 | 0.03 | 0.03 | 0.015 | 0.003 | 0.002 | 0 |  | 1
16 | 0.663 | 0.013 | 0.015 | 0.035 | 0.01 | 0.02 | 0.005 | 0.09 | 0.06 | 0.005 | 0 | 0.03 | 0.03 | 0.015 | 0.003 | 0.006 | 0 |  | 1
17 | 0.583 | 0.013 | 0 | 0.035 | 0.1 | 0.02 | 0 | 0.09 | 0.09 | 0.001 | 0.007 | 0 | 0.03 | 0.015 | 0.003 | 0.006 | 0.007 |  | 1
18 | 0.519 | 0.035 | 0 | 0 | 0.1 | 0.13 | 0 | 0.06 | 0.09 | 0.005 | 0 | 0.03 | 0 | 0.015 | 0.003 | 0.006 | 0.007 |  | 1
19 | 0.649 | 0.013 | 0.015 | 0 | 0.01 | 0.13 | 0.005 | 0.06 | 0.06 | 0.005 | 0.007 | 0 | 0.03 | 0 | 0.003 | 0.006 | 0.007 |  | 1
20 | 0.679 | 0.035 | 0 | 0.035 | 0.01 | 0.02 | 0.005 | 0.09 | 0.06 | 0.001 | 0.007 | 0.03 | 0 | 0.015 | 0 | 0.006 | 0.007 |  | 1
21 | 0.599 | 0.013 | 0.015 | 0 | 0.1 | 0.02 | 0 | 0.09 | 0.09 | 0.001 | 0 | 0.03 | 0.03 | 0 | 0.003 | 0.002 | 0.007 |  | 1
22 | 0.606 | 0.013 | 0 | 0.035 | 0.01 | 0.13 | 0 | 0.06 | 0.09 | 0.005 | 0 | 0 | 0.03 | 0.015 | 0 | 0.006 | 0 |  | 1
23 | 0.703 | 0.013 | 0 | 0 | 0.1 | 0.02 | 0.005 | 0.06 | 0.06 | 0.005 | 0.007 | 0 | 0 | 0.015 | 0.003 | 0.002 | 0.007 |  | 1
24 | 0.834 | 0.013 | 0 | 0 | 0.01 | 0.02 | 0 | 0.06 | 0.06 | 0.001 | 0 | 0 | 0 | 0 | 0 | 0.002 | 0 |  | 1
Experimental Glass Compositions |  |  |  | (as analyzed) |  | [TV Panel]
Oksoy ID | SiO2 | Al2O3 | MgO | CaO | SrO | BaO | Li2O | Na2O | K2O | TiO2 | CeO2 | ZrO2 | PbO | ZnO | As2O3 | Sb2O3 | F | Fe2O3 | Total
1 | 0.6475 | 0.0138 | 0.0001 | 0.0004 | 0.0093 | 0.127 |  | 0.0911 | 0.0606 | 0.001 | 0.0068 | 0.0297 | 0.0001 | 0 | 0.0025 | 0.0071 | 0.0006 |  | 0.9976
2 | 0.697 | 0.0345 | 0 | 0 | 0.01 | 0.0201 | 0.005 | 0.0603 | 0.0892 | 0.0008 | 0 | 0.0286 | 0.0284 | 0 | 0 | 0.0055 | 0.0062 | 0.0004 | 0.986
3 | 0.7127 | 0.0336 | 0.0146 | 0 | 0.0106 | 0.0192 | 0 | 0.0827 | 0.0608 | 0.0057 | 0 | 0 | 0.0296 | 0.0209 | 0 | 0.002 | 0.0061 | 0.0004 | 0.9989
4 | 0.7103 | 0.036 | 0.0151 | 0.0311 | 0.0103 | 0.0193 | 0 | 0.056 | 0.0881 | 0.0008 | 0.0081 | 0 | 0 | 0.0197 | 0.0031 | 0.0018 | 0 | 0.0004 | 1.0001
5 | 0.6365 | 0.0358 | 0.0143 | 0.0336 | 0.0967 | 0.0202 |  | 0.0586 | 0.0594 | 0.005 | 0.0001 | 0.0294 | 0.0003 | 0 | 0.0027 | 0.0067 | 0 |  | 0.9993
6 | 0.5339 | 0.0363 | 0.0154 | 0.0326 | 0.1004 | 0.1321 | 0 | 0.067 | 0.0581 | 0.0008 | 0.0057 | 0 | 0.0294 | 0 | 0 | 0.0054 | 0.0067 | 0.0002 | 1.024
7 | 0.5396 | 0.0136 | 0.014 | 0.0319 | 0.0976 | 0.1283 | 0.005 | 0.0605 | 0.0608 | 0.001 | 0.0008 | 0.0295 | 0.0002 | 0.0147 | 0.0004 | 0.0025 | 0.0076 |  | 1.008
8 | 0.5258 | 0.0368 | 0 | 0.0332 | 0.0992 | 0.133 | 0.0054 | 0.0945 | 0.058 | 0.0008 | 0 | 0 | 0.0291 | 0 | 0.002 | 0.0019 | 0 | 0.0002 | 1.0199
9 | 0.5423 | 0.0138 | 0.0137 | 0.0006 | 0.0996 | 0.13 | 0.005 | 0.0893 | 0.0889 | 0.001 | 0.0007 | 0.0002 | 0.0002 | 0.015 | 0.0003 | 0.0069 | 0 |  | 1.0075
10 | 0.5926 | 0.0351 | 0 | 0.0333 | 0.0096 | 0.1298 | 0.0051 | 0.0918 | 0.0903 | 0.0052 | 0.0005 | 0 | 0 | 0 | 0.0027 | 0.0026 | 0.0075 |  | 1.0061
11 | 0.6316 | 0.0366 | 0.0136 | 0.0007 | 0.0986 | 0.0206 | 0.005 | 0.089 | 0.0885 | 0.0051 | 0.0062 | 0 | 0.0001 | 0 | 0 | 0.007 | 0.0007 |  | 1.0033
12 | 0.5712 | 0.0135 | 0.0135 | 0.0316 | 0.0094 | 0.1284 |  | 0.0904 | 0.0896 | 0.0052 | 0.0068 | 0.0298 | 0 | 0.0001 | 0 | 0.0026 | 0.0084 |  | 1.0005
13 | 0.6061 | 0.0132 | 0.0007 | 0.0344 | 0.102 | 0.0208 | 0.0051 | 0.0613 | 0.0907 | 0.0052 | 0.0065 | 0.0305 | 0.0312 | 0 | 0.0003 | 0.0025 | 0.0007 |  | 1.0112
14 | 0.5068 | 0.0355 | 0 | 0 | 0.0969 | 0.1286 | 0 | 0.0934 | 0.0588 | 0.0046 | 0.0059 | 0.0289 | 0.0279 | 0.012 | 0 | 0.0019 | 0 | 0.0002 | 1.0014
15 | 0.5746 | 0.0352 | 0.0142 | 0.0005 | 0.0093 | 0.128 | 0.005 | 0.0612 | 0.0899 | 0.001 | 0.007 | 0.0297 | 0.0283 | 0.0147 | 0.0028 | 0.0025 | 0.0005 |  | 1.0044
16 | 0.6609 | 0.0135 | 0.0143 | 0.0321 | 0.01 | 0.0201 | 0.005 | 0.0925 | 0.0601 | 0.0051 | 0.0002 | 0.0298 | 0.0295 | 0.0147 | 0.0028 | 0.0069 | 0 |  | 0.9975
17 | 0.5834 | 0.0134 | 0.0004 | 0.0346 | 0.1009 | 0.0207 |  | 0.091 | 0.0894 | 0.001 | 0.0066 | 0.0002 | 0.0311 | 0.0147 | 0.003 | 0.007 | 0.0078 |  | 1.0052
18 | 0.5331 | 0.0345 | 0 | 0 | 0.0965 | 0.129 | 0 | 0.0655 | 0.0882 | 0.0048 | 0 | 0.0284 | 0 | 0.0121 | 0.0021 | 0.0053 | 0.0063 | 0.0002 | 1.006
19 | 0.6492 | 0.0134 | 0.0143 | 0.0008 | 0.0095 | 0.1288 | 0.005 | 0.0614 | 0.0608 | 0.0051 | 0.007 | 0 | 0.0293 | 0.0001 | 0.0028 | 0.0071 | 0.008 |  | 1.0026
20 | 0.6762 | 0.0345 | 0 | 0.0333 | 0.0099 | 0.0198 | 0.005 | 0.0924 | 0.0604 | 0.0009 | 0.006 | 0.0288 | 0.0001 | 0.0143 | 0 | 0.0068 | 0.0079 |  | 0.9963
21 | 0.6031 | 0.0135 | 0.0142 | 0.0005 | 0.103 | 0.0209 |  | 0.0911 | 0.0901 | 0.001 | 0.0003 | 0.0308 | 0.0321 | 0.0001 | 0.0031 | 0.0025 | 0.0074 |  | 1.0137
22 | 0.6072 | 0.0136 | 0.0004 | 0.0338 | 0.0095 | 0.128 |  | 0.0619 | 0.0897 | 0.0052 | 0.0008 | 0 | 0.0292 | 0.0148 | 0.0001 | 0.0071 | 0 |  | 1.0013
23 | 0.7101 | 0.0141 | 0 | 0 | 0.1026 | 0.0198 | 0.0052 | 0.0574 | 0.0598 | 0.0056 | 0.0077 | 0 | 0 | 0.0206 | 0.0035 | 0.002 | 0.0069 | 0.0004 | 1.0157
24 | 0.8062 | 0.012 | 0 | 0 | 0.0102 | 0.0189 | 0 | 0.059 | 0.0636 | 0.0009 | 0 | 0 | 0 | 0 | 0 | 0.0019 | 0 | 0.0004 | 0.9731
D Glass Compositions |  |  | [TV Panel]
Oksoy ID | SiO2 | Al2O3 | MgO | CaO | SrO | BaO | Li2O | Na2O | K2O | TiO2 | CeO2 | ZrO2 | PbO | ZnO | As2O3 | Sb2O3 | F
1 | 0.0025 | -0.0008 | -0.0001 | -0.0004 | 0.0007 | 0.003 |  | -0.0011 | -0.0006 | 0 | 0.0002 | 0.0003 | -0.0001 | 0 | 0.0005 | -0.0011 | -0.0006
2 | 0.009 | 0.0005 | 0 | 0 | 0 | -0.0001 | 0 | -0.0003 | 0.0008 | 0.0002 | 0 | 0.0014 | 0.0016 | 0 | 0 | 0.0005 | 0.0008
3 | -0.0017 | 0.0014 | 0.0004 | 0 | -0.0006 | 0.0008 | 0 | 0.0073 | -0.0008 | -0.0007 | 0 | 0 | 0.0004 | -0.0059 | 0 | 0 | 0.0009
4 | -0.0033 | -0.001 | -0.0001 | 0.0039 | -0.0003 | 0.0007 | 0 | 0.004 | 0.0019 | 0.0002 | -0.0011 | 0 | 0 | -0.0047 | -0.0001 | 0.0002 | 0
5 | -0.0055 | -0.0008 | 0.0007 | 0.0014 | 0.0033 | -0.0002 |  | 0.0014 | 0.0006 | 0 | -0.0001 | 0.0006 | -0.0003 | 0 | 0.0003 | -0.0007 | 0
6 | -0.0199 | -0.0013 | -0.0004 | 0.0024 | -0.0004 | -0.0021 | 0 | -0.007 | 0.0019 | 0.0002 | 0.0013 | 0 | 0.0006 | 0 | 0 | 0.0006 | 0.0003
7 | -0.0126 | -0.0006 | 0.001 | 0.0031 | 0.0024 | 0.0017 | 0 | -0.0005 | -0.0008 | 0 | -0.0008 | 0.0005 | -0.0002 | 0.0003 | -0.0004 | -0.0005 | -0.0006
8 | -0.0168 | -0.0018 | 0 | 0.0018 | 0.0008 | -0.003 | -0.0004 | -0.0045 | 0.002 | 0.0002 | 0 | 0 | 0.0009 | 0 | 0.001 | 0.0001 | 0
9 | -0.0073 | -0.0008 | 0.0013 | -0.0006 | 0.0004 | 0 | 0 | 0.0007 | 0.0011 | 0 | -0.0007 | -0.0002 | -0.0002 | 0 | -0.0003 | -0.0009 | 0
10 | -0.0046 | -0.0001 | 0 | 0.0017 | 0.0004 | 0.0002 | -0.0001 | -0.0018 | -0.0003 | -0.0002 | -0.0005 | 0 | 0 | 0 | 0.0003 | -0.0006 | -0.0005
11 | -0.0046 | -0.0016 | 0.0014 | -0.0007 | 0.0014 | -0.0006 | 0 | 0.001 | 0.0015 | -0.0001 | 0.0008 | 0 | -0.0001 | 0 | 0 | -0.001 | -0.0007
12 | -0.0052 | -0.0005 | 0.0015 | 0.0034 | 0.0006 | 0.0016 |  | -0.0004 | 0.0004 | -0.0002 | 0.0002 | 0.0002 | 0 | -0.0001 | 0 | -0.0006 | -0.0014
13 | -0.0031 | -0.0002 | -0.0007 | 0.0006 | -0.002 | -0.0008 | -0.0001 | -0.0013 | -0.0007 | -0.0002 | 0.0005 | -0.0005 | -0.0012 | 0 | -0.0003 | -0.0005 | -0.0007
14 | -0.0108 | -0.0005 | 0 | 0 | 0.0031 | 0.0014 | 0 | -0.0034 | 0.0012 | 0.0004 | 0.0011 | 0.0011 | 0.0021 | 0.003 | 0 | 0.0001 | 0
15 | -0.0076 | -0.0002 | 0.0008 | -0.0005 | 0.0007 | 0.002 | 0 | -0.0012 | 0.0001 | 0 | 0 | 0.0003 | 0.0017 | 0.0003 | 0.0002 | -0.0005 | -0.0005
16 | -0.0132 | -0.0215 | 0.015 | 0.0017 | 0.0001 | 0.0002 | 0 | -0.0024 | -0.0004 | 0.0041 | -0.006 | 0.0012 | 0.0299 | 0.0007 | 0.003 | -0.0008 | -0.0079
17 | -0.0004 | -0.0004 | -0.0004 | 0.0004 | -0.0009 | -0.0007 |  | -0.001 | 0.0006 | 0 | 0.0004 | -0.0002 | -0.0011 | 0.0003 | 0 | -0.001 | -0.0008
18 | -0.0141 | 0.0005 | 0 | 0 | 0.0035 | 0.001 | 0 | -0.0055 | 0.0018 | 0.0002 | 0 | 0.0016 | 0 | 0.0029 | 0.0009 | 0.0007 | 0.0007
19 | -0.0002 | -0.0004 | 0.0007 | -0.0008 | 0.0005 | 0.0012 | 0 | -0.0014 | -0.0008 | -0.0001 | 0 | 0 | 0.0007 | -0.0001 | 0.0002 | -0.0011 | -0.001
20 | 0.0028 | 0.0005 | 0 | 0.0017 | 0.0001 | 0.0002 | 0 | -0.0024 | -0.0004 | 0.0001 | 0.001 | 0.0012 | -0.0001 | 0.0007 | 0 | -0.0008 | -0.0009
21 | -0.0041 | -0.0005 | 0.0008 | -0.0005 | -0.003 | -0.0009 |  | -0.0011 | -0.0001 | 0 | -0.0003 | -0.0008 | -0.0021 | -0.0001 | -0.0001 | -0.0005 | -0.0004
22 | -0.0012 | -0.0006 | -0.0004 | 0.0012 | 0.0005 | 0.002 |  | -0.0019 | 0.0003 | -0.0002 | -0.0008 | 0 | 0.0008 | 0.0002 | -0.0001 | -0.0011 | 0
23 | -0.0071 | -0.0011 | 0 | 0 | -0.0026 | 0.0002 | -0.0002 | 0.0026 | 0.0002 | -0.0006 | -0.0007 | 0 | 0 | -0.0056 | -0.0005 | 0 | 0.0001
24 | 0.0278 | 0.001 | 0 | 0 | -0.0002 | 0.0011 | 0 | 0.001 | -0.0036 | 0.0001 | 0 | 0 | 0 | 0 | 0 | 0.0001 | 0
* A negative D in composition correlates to a greater amount of the constituent in the experimental composition as
compared to the theoretical composition.